## Si nFET
VGS (V) | ID (A) | Vg_cv (V) | Cgg_cv (F) | gm (S) | gm_over_id (1/V) | d(gm_over_id)/dVg (1/V^2) | gm_over_cgg (1/s) | d(gm_over_cgg)/dVg (1/(s*V)) | d(gm)/dVg (S/V)
-0.5 | 2.2e-14 | -1 | 4.49923e-14
-0.475 | 2.1e-14 | -0.975 | 4.33374e-14
-0.45 | 1.8e-14 | -0.95 | 4.13776e-14
-0.425 | 2.5e-14 | -0.925 | 4.1812e-14
-0.4 | 2.3e-14 | -0.9 | 3.88851e-14
-0.375 | 2.5e-14 | -0.875 | 3.84231e-14
-0.35 | 3.4e-14 | -0.85 | 3.88588e-14
-0.325 | 3.7e-14 | -0.825 | 3.95867e-14
-0.3 | 2.4e-14 | -0.8 | 3.88221e-14
-0.275 | 3.6e-14 | -0.775 | 3.86879e-14
-0.25 | 1.6e-14 | -0.75 | 3.88941e-14
-0.225 | 1.4e-14 | -0.725 | 3.17497e-14
-0.2 | 2.3e-14 | -0.7 | 3.48723e-14
-0.175 | 2.9e-14 | -0.675 | 3.41026e-14
-0.15 | 3e-14 | -0.65 | 3.27006e-14
-0.125 | 5.9e-14 | -0.625 | 3.5771e-14
-0.1 | 3.6e-14 | -0.6 | 3.00056e-14
-0.075 | 8.3e-14 | -0.575 | 3.20133e-14
-0.05 | 1.06e-13 | -0.55 | 3.07805e-14
-0.025 | 1.88e-13 | -0.525 | 3.0378e-14
0 | 3.55e-13 | -0.5 | 3.25143e-14
0.025 | 7.03e-13 | -0.475 | 2.62633e-14
0.05 | 1.377e-12 | -0.45 | 2.7799e-14
0.075 | 2.726e-12 | -0.425 | 2.96672e-14 | 1.319386e-10 | 27.44006 | 12.90427 | 5616.391 | 1946289.3 | 5.022332e-08
0.1 | 5.433e-12 | -0.4 | 2.87568e-14 | 1.304143e-10 | 27.72871 | 10.31001 | 4754.943 | 3059637.9 | 8.543916e-08
0.125 | 1.0901e-11 | -0.375 | 2.85682e-14 | 3.0199e-10 | 27.95815 | 7.885559 | 12520.94 | 5557436.9 | 1.466669e-07
0.15 | 2.1975e-11 | -0.35 | 2.92755e-14 | 6.125067e-10 | 28.12441 | 5.349955 | 24069.61 | 8766089.7 | 2.530277e-07
0.175 | 4.4465e-11 | -0.325 | 2.3402e-14 | 1.243187e-09 | 28.23994 | 5.032914 | 63880.6 | 12630777.1 | 4.368042e-07
0.2 | 9.0193e-11 | -0.3 | 2.92733e-14 | 2.53851e-09 | 28.37804 | 5.316132 | 114826.3 | 18193555.5 | 7.427266e-07
0.225 | 1.83689e-10 | -0.275 | 2.44659e-14 | 5.185747e-09 | 28.47732 | 0.8709526 | 181713.7 | 26488482.5 | 1.232946e-06
0.25 | 3.74214e-10 | -0.25 | 2.98232e-14 | 1.053938e-08 | 28.42864 | -2.20261 | 413571.6 | 37716528.2 | 1.980697e-06
0.275 | 7.60909e-10 | -0.225 | 2.70351e-14 | 2.144152e-08 | 28.38347 | -2.295317 | 739082.5 | 57669493.6 | 3.417985e-06
0.3 | 1.54614e-09 | -0.2 | 2.26006e-14 | 4.342321e-08 | 28.28802 | -6.497912 | 1700616.7 | 84192215.3 | 5.585262e-06
0.325 | 3.12664e-09 | -0.175 | 2.65031e-14 | 8.721996e-08 | 28.04094 | -12.06758 | 2854971.9 | 115125260.9 | 8.65738944e-06
0.35 | 6.2731e-09 | -0.15 | 2.07971e-14 | 1.731151e-07 | 27.63773 | -23.99863 | 4382926.2 | 153727779.0 | 1.267317e-05
0.375 | 1.24106e-08 | -0.125 | 2.81504e-14 | 3.317955e-07 | 26.80141 | -41.89007 | 7145820.8 | 196026089.9 | 1.763944e-05
0.4 | 2.38833e-08 | -0.1 | 2.23987e-14 | 6.110483e-07 | 25.57142 | -54.8833 | 11799192.7 | 245173369.7 | 2.343986e-05
0.425 | 4.44696e-08 | -0.075 | 2.17253e-14 | 1.07098e-06 | 24.0775 | -65.46614 | 18297748.0 | 298582880.7 | 2.978307e-05
0.45 | 7.94306e-08 | -0.05 | 1.98527e-14 | 1.774238e-06 | 22.31142 | -75.25164 | 26766734.3 | 344014739.6 | 3.638944e-05
0.475 | 1.35495e-07 | -0.025 | 2.58811e-14 | 2.757673e-06 | 20.36122 | -78.38157 | 37160491.8 | 381744027.7 | 4.284161e-05
0.5 | 2.19815e-07 | 0 | 2.5103e-14 | 4.056262e-06 | 18.41669 | -79.04457 | 46869902.8 | 420862282.6 | 4.870048617e-05
0.525 | 3.40243e-07 | 0.025 | 2.40477e-14 | 5.578987e-06 | 16.43416 | -77.09242 | 61220088.5 | 446773982.9 | 5.358929e-05
0.55 | 5.00536e-07 | 0.05 | 2.46728e-14 | 7.325653e-06 | 14.6083 | -67.97366 | 73612671.4 | 455396664.4 | 5.719978e-05
0.575 | 7.07567e-07 | 0.075 | 2.34917e-14 | 9.204677e-06 | 13.02185 | -61.93424 | 90910386.8 | 454881830.0 | 5.92849e-05
0.6 | 9.60711e-07 | 0.1 | 2.74271e-14 | 1.105903e-05 | 11.51031 | -56.02301 | 108066969.6 | 443019309.9 | 5.966654e-05
0.625 | 1.26024e-06 | 0.125 | 2.41188e-14 | 1.28952e-05 | 10.23052 | -48.17079 | 115236516.5 | 419859667.0 | 5.84026e-05
0.65 | 1.60421e-06 | 0.15 | 2.54473e-14 | 1.45692e-05 | 9.08454 | -43.30764 | 123565211.0 | 384448368.2 | 5.570907e-05
0.675 | 1.987e-06 | 0.175 | 1.94611e-14 | 1.602903e-05 | 8.066907 | -37.80759 | 141401871.4 | 345490548.1 | 5.169637e-05
0.7 | 2.40403e-06 | 0.2 | 2.21074e-14 | 1.729257e-05 | 7.193714 | -32.27628 | 146833375.8 | 301271829.3 | 4.675277e-05
0.725 | 2.85009e-06 | 0.225 | 2.8538e-14 | 1.8374e-05 | 6.446183 | -27.67976 | 148366466.9 | 260147939.9 | 4.124049e-05
0.75 | 3.32116e-06 | 0.25 | 2.54838e-14 | 1.92674e-05 | 5.801632 | -24.19676 | 156640434.5 | 211764972.5 | 3.56061e-05
0.775 | 3.81184e-06 | 0.275 | 2.9011e-14 | 1.994987e-05 | 5.234182 | -20.90402 | 161330982.8 | 176209136.4 | 3.020489e-05
0.8 | 4.31781e-06 | 0.3 | 2.55338e-14 | 2.054133e-05 | 4.756735 | -17.30973 | 163968623.9 | 141792041.5 | 2.49276e-05
0.825 | 4.83833e-06 | 0.325 | 3.05502e-14 | 2.10895e-05 | 4.358209 | -15.29993 | 162848251.8 | 106607356.1 | 2.033734e-05
0.85 | 5.37068e-06 | 0.35 | 3.94976e-14 | 2.140573e-05 | 3.986766 | -13.9399 | 166863367.2 | 76372945.2 | 1.643579e-05
0.875 | 5.90795e-06 | 0.375 | 4.64321e-14 | 2.165473e-05 | 3.664407 | -11.93601 | 169034980.9 | 60664755.6 | 1.294432e-05
0.9 | 6.45305e-06 | 0.4 | 5.17873e-14 | 2.185987e-05 | 3.388287 | -10.21686 | 173181752.2 | 44515090.9 | 1.004015e-05
0.925 | 7.00087e-06 | 0.425 | 5.85307e-14 | 2.20674e-05 | 3.151185 | -8.674558 | 167754245.7 | 29187450.5 | 7.597929e-06
0.95 | 7.55608e-06 | 0.45 | 6.62852e-14 | 2.22591e-05 | 2.946044 | -8.542516 | 174261355.6 | 16615763.2 | 5.549195e-06
0.975 | 8.11197e-06 | 0.475 | 7.42098e-14 | 2.212867e-05 | 2.728825 | -7.568411 | 167699855.0 | 2829856.8 | 3.794043e-06
1 | 8.66412e-06 | 0.5 | 8.6543e-14 | 2.22986e-05 | 2.572165 | -5.72029 | 167257480.2 | -4009972.1 | 2.329643e-06
1.025 | 9.22659e-06 | 0.525 | 9.113e-14 | 2.24175e-05 | 2.430681 | -5.968826 | 170120812.9 | -14107321.9 | 1.198767e-06
1.05 | 9.78346e-06 | 0.55 | 9.95162e-14 | 2.22804e-05 | 2.276981 | -5.505953 | 170913079.8 | -20456505.9 | 1.42181e-07
1.075 | 1.034144e-05 | 0.575 | 1.0125e-13 | 2.23167e-05 | 2.158001 | -4.607295 | 168480058.0 | -28369623.8 | -7.583e-07
1.1 | 1.08988e-05 | 0.6 | 1.02335e-13 | 2.226047e-05 | 2.042507 | -4.441387 | 170642361.2 | -29838271.3 | -1.468333e-06
1.125 | 1.14543e-05 | 0.625 | 1.11902e-13 | 2.218813e-05 | 1.937075 | -4.003816 | 167124622.1 | -34509733.2 | -2.07549e-06
1.15 | 1.20082e-05 | 0.65 | 1.17907e-13 | 2.2119e-05 | 1.841992 | -3.630959 | 162047517.5 | -28840009.6 | -2.51541e-06
1.175 | 1.25602e-05 | 0.675 | 1.13358e-13 | 2.204367e-05 | 1.755024 | -3.307611 | 166081510.1 | -37814601.6 | -3.064048e-06
1.2 | 1.31103e-05 | 0.7 | 1.1777e-13 | 2.196533e-05 | 1.675387 | -3.187154 | 164406255.3 | -43339107.3 | -3.420952e-06
1.225 | 1.3658e-05 | 0.725 | 1.23842e-13 | 2.180333e-05 | 1.596521 | -2.929544 | 163788289.7 | -42589762.8 | -3.612267e-06
1.25 | 1.4201e-05 | 0.75 | 1.23004e-13 | 2.173167e-05 | 1.530112 | -2.442044 | 159303214.9 | -42858639.7 | -3.911433e-06
1.275 | 1.47448e-05 | 0.775 | 1.23658e-13 | 2.169867e-05 | 1.471684 | -2.411168 | 159618265.8 | -41614666.2 | -4.216819e-06
1.3 | 1.52852e-05 | 0.8 | 1.25276e-13 | 2.154133e-05 | 1.409308 | -2.400351 | 160680675.0 | -39562725.8 | -4.353752e-06
1.325 | 1.5822e-05 | 0.825 | 1.29504e-13 | 2.141433e-05 | 1.353445 | -2.082545 | 162574653.3 | -38173144.4 | -4.400571e-06
1.35 | 1.63562e-05 | 0.85 | 1.28283e-13 | 2.1334e-05 | 1.304302 | -1.927043 | 153759666.7 | -39816505.6 | -4.54819e-06
1.375 | 1.68885e-05 | 0.875 | 1.28108e-13 | 2.1218e-05 | 1.256397 | -1.868221 | 155723868.7 | -40395516.9 | -4.604857e-06
1.4 | 1.7417e-05 | 0.9 | 1.26225e-13 | 2.109333e-05 | 1.211035 | -1.755659 | 157077680.0 | -41138827.9 | -4.658667e-06
1.425 | 1.7943e-05 | 0.925 | 1.31546e-13 | 2.0953e-05 | 1.167775 | -1.82381 | 153290705.8 | -41028877.4 | -4.79981e-06
1.45 | 1.84642e-05 | 0.95 | 1.27734e-13 | 2.071567e-05 | 1.122025 | -1.532483 | 155066670.7 | -44664194.9 | -4.931286e-06
1.475 | 1.89802e-05 | 0.975 | 1.31954e-13 | 2.071967e-05 | 1.09146 | -1.157929 | 151487235.7 | -44020239.6 | -4.994571e-06
1.5 | 1.94999e-05 | 1 | 1.33319e-13 | 2.067233e-05 | 1.060259 | -1.446571 | 152108703.4 | -42254205.1 | -5.062571e-06
1.525 | 2.00127e-05 | 1.025 | 1.31774e-13 | 2.0434e-05 | 1.021028 | -1.373201 | 152733034.9 | -35973555.7 | -5.134952e-06
1.55 | 2.05225e-05 | 1.05 | 1.30361e-13 | 2.037033e-05 | 0.9925416 | -1.155469 | 147856467.1 | -44109945.6 | -5.142952e-06
1.575 | 2.10308e-05 | 1.075 | 1.32459e-13 | 2.022367e-05 | 0.9616783 | -1.221453 | 147003166.8 | -47557865.8 | -5.142095e-06
1.6 | 2.15336e-05 | 1.1 | 1.30451e-13 | 2.007267e-05 | 0.9321033 | -1.154744 | 146076519.3 | -46112086.0 | -5.133048e-06
1.625 | 2.20344e-05 | 1.125 | 1.32764e-13 | 1.9917e-05 | 0.903957 | -1.105492 | 144926798.0 | -46244871.7 | -5.222381e-06
1.65 | 2.25295e-05 | 1.15 | 1.36497e-13 | 1.976367e-05 | 0.8771945 | -0.9930534 | 146792238.9 | -47248401.6 | -5.419857e-06
1.675 | 2.30229e-05 | 1.175 | 1.32728e-13 | 1.966233e-05 | 0.8540553 | -0.9214405 | 144867846.5 | -46613494.2 | -5.542048e-06
1.7 | 2.35125e-05 | 1.2 | 1.33604e-13 | 1.953467e-05 | 0.830806 | -0.8963276 | 144958939.3 | -45578924.0 | -5.463333e-06
1.725 | 2.39997e-05 | 1.225 | 1.33119e-13 | 1.942233e-05 | 0.8092813 | -0.8563986 | 138099639.7 | -41314585.9 | -5.389905e-06
1.75 | 2.44835e-05 | 1.25 | 1.36417e-13 | 1.929067e-05 | 0.7879003 | -0.822003 | 138306160.6 | -41779747.4 | -5.422143e-06
1.775 | 2.49642e-05 | 1.275 | 1.35941e-13 | 1.9166e-05 | 0.7677297 | -0.8686458 | 139164403.7 | -45066291.0 | -5.430667e-06
1.8 | 2.54413e-05 | 1.3 | 1.34063e-13 | 1.895267e-05 | 0.744994 | -0.8241045 | 139354769.1 | -45286434.7 | -5.465048e-06
1.825 | 2.59123e-05 | 1.325 | 1.3172e-13 | 1.883e-05 | 0.7266242 | -0.780785 | 134463502.8 | -43363181.1 | -5.540741e-06
1.85 | 2.63825e-05 | 1.35 | 1.38749e-13 | 1.863133e-05 | 0.7062878 | -0.6966814 | 137249413.1 | -40800783.6 | -5.604157e-06
1.875 | 2.68448e-05 | 1.375 | 1.36254e-13 | 1.8588e-05 | 0.6923153 | -0.4828023 | 134904852.5 | -38249976.2 | -5.642072e-06
1.9 | 2.73119e-05 | 1.4 | 1.34286e-13 | 1.855733e-05 | 0.6795274 | -0.7201115 | 134963405.8 | -32287615.0 | -5.678055e-06
1.925 | 2.77711e-05 | 1.425 | 1.36688e-13 | 1.825633e-05 | 0.6573821 | -0.7618572 | 133268607.9 | -35627219.3 | -5.67297e-06
1.95 | 2.82257e-05 | 1.45 | 1.33592e-13 | 1.814567e-05 | 0.6428558 | -0.5730666 | 129338446.3 | -38489996.4 | -5.637068e-06
1.975 | 2.86783e-05 | 1.475 | 1.36775e-13 | 1.799552e-05 | 0.6274997 | -0.5711706 | 130940340.5 | -37670111.3 | -5.517048e-06
2 | 2.91258e-05 | 1.5 | 1.35905e-13 | 1.783538e-05 | 0.612388 | -0.716766 | 132235393.6 | -31207687.4 | -5.604467e-06
|  | 1.525 | 1.33789e-13
|  | 1.55 | 1.37771e-13
|  | 1.575 | 1.37573e-13
|  | 1.6 | 1.37412e-13
|  | 1.625 | 1.37428e-13
|  | 1.65 | 1.34637e-13
|  | 1.675 | 1.35726e-13
|  | 1.7 | 1.3476e-13
|  | 1.725 | 1.4064e-13
|  | 1.75 | 1.39478e-13
|  | 1.775 | 1.37722e-13
|  | 1.8 | 1.36003e-13
|  | 1.825 | 1.40038e-13
|  | 1.85 | 1.35748e-13
|  | 1.875 | 1.37786e-13
|  | 1.9 | 1.37499e-13
|  | 1.925 | 1.36989e-13
|  | 1.95 | 1.40296e-13
|  | 1.975 | 1.37433e-13
|  | 2 | 1.34876e-13

## OSFET
VGS (V) | ID (A) | Vg_cv (V) | Cgg_cv (F) | gm (S) | gm_over_id (1/V) | d(gm_over_id)/dVg (1/V^2) | gm_over_cgg (1/s) | d(gm_over_cgg)/dVg (1/(s*V)) | d(gm)/dVg (S/V)
-1 | 2e-13 | -1 | 3.84282e-12
-0.975 | 3e-14 | -0.9 | 3.84458e-12
-0.95 | 5.6e-13 | -0.8 | 3.84561e-12
-0.925 | 6e-14 | -0.7 | 3.84894e-12
-0.9 | 6e-14 | -0.6 | 3.85386e-12
-0.875 | 1.4e-13 | -0.5 | 3.86078e-12
-0.85 | 1e-14 | -0.4 | 3.87197e-12
-0.825 | 7.4e-13 | -0.3 | 3.88802e-12
-0.8 | 7e-14 | -0.2 | 3.91034e-12
-0.775 | 5e-14 | -0.1 | 3.96088e-12
-0.75 | 3.2e-13 | -2.220446e-16 | 4.17757e-12
-0.725 | 1.5e-13 | 0.1 | 4.97882e-12
-0.7 | 1e-13 | 0.2 | 5.57898e-12
-0.675 | 1e-14 | 0.3 | 5.83475e-12
-0.65 | 3.1e-13 | 0.4 | 5.95771e-12
-0.625 | 1.1e-13 | 0.5 | 6.02696e-12
-0.6 | 1.2e-13 | 0.6 | 6.07265e-12
-0.575 | 1.7e-13 | 0.7 | 6.10348e-12
-0.55 | 7e-14 | 0.8 | 6.12601e-12
-0.525 | 3e-14 | 0.9 | 6.1448e-12
-0.5 | 0 | 1 | 6.16053e-12
-0.475 | 2.3e-13 | 1.1 | 6.17297e-12
-0.45 | 1.3e-13 | 1.2 | 6.18559e-12
-0.425 | 1.6e-13 | 1.3 | 6.19688e-12
-0.4 | 2e-14 | 1.4 | 6.20684e-12
-0.375 | 3e-13 | 1.5 | 6.21623e-12
-0.35 | 1.7e-13 | 1.6 | 6.22583e-12
-0.325 | 1.4e-13 | 1.7 | 6.23496e-12
-0.3 | 1.5e-13 | 1.8 | 6.2443e-12
-0.275 | 4e-14 | 1.9 | 6.25291e-12
-0.25 | 1e-14 | 2 | 6.26116e-12
-0.225 | 1e-13 | 2.1 | 6.27022e-12
-0.2 | 2e-13 | 2.2 | 6.2787e-12
-0.175 | 5e-14 | 2.3 | 6.28719e-12
-0.15 | 1.6e-13 | 2.4 | 6.29586e-12
-0.125 | 2.6e-13 | 2.5 | 6.30423e-12
-0.1 | 1.02e-12 | 2.6 | 6.31235e-12
-0.075 | 2.49e-12 | 2.7 | 6.3206e-12 | 3.422333e-10 | 37.43804 | -20.1568 | 85.23757 | 222001.9 | 1.186396e-06
-0.05 | 6.33e-12 | 2.8 | 6.32825e-12 | 1.465333e-10 | 37.19548 | -4.94013 | 36.01013 | 334399.7 | 1.831904e-06
-0.025 | 1.6e-11 | 2.9 | 6.33695e-12 | 5.770333e-10 | 37.05378 | -0.2979481 | 139.9412 | 477546.3 | 2.658422e-06
0 | 4.04e-11 | 3 | 6.34482e-12 | 1.470733e-09 | 37.09247 | -5.774023 | 352.0547 | 646572.4 | 3.644537e-06
0.025 | 1.0194e-10 |  |  | 3.653033e-09 | 36.70328 | -18.78138 | 834.4293 | 830985 | 4.73492e-06
0.05 | 2.5263e-10 |  |  | 9.069067e-09 | 36.12365 | -35.71226 | 1980.926 | 1025155.1 | 5.900148e-06
0.075 | 6.1793e-10 |  |  | 2.1125e-08 | 34.93764 | -50.83029 | 4420.836 | 1225153.7 | 7.104569e-06
0.1 | 1.4476e-09 |  |  | 4.884897e-08 | 33.68101 | -45.74213 | 9811.354 | 1419907.8 | 8.284924e-06
0.125 | 3.3242e-09 |  |  | 1.080311e-07 | 32.41132 | -80.96757 | 21063.37 | 1607041.3 | 9.427922e-06
0.15 | 7.2481e-09 |  |  | 2.132387e-07 | 29.63572 | -116.2929 | 40394.53 | 1783212.2 | 1.051392e-05
0.175 | 1.46126e-08 |  |  | 3.95468e-07 | 26.86556 | -107.9685 | 72844.42 | 1950373.2 | 1.154732e-05
0.2 | 2.77832e-08 |  |  | 6.704463e-07 | 24.20287 | -111.3076 | 120173.6 | 2255370.9 | 1.341062e-05
0.225 | 4.89646e-08 |  |  | 1.047162e-06 | 21.33903 | -108.8724 | 185570.9 | 2538478.1 | 1.515365e-05
0.25 | 8.09302e-08 |  |  | 1.521888e-06 | 18.81572 | -98.47159 | 266676.7 | 2810609.7 | 1.684235e-05
0.275 | 1.2564e-07 |  |  | 2.06241e-06 | 16.43013 | -87.50686 | 357386.7 | 3093733.8 | 1.860573e-05
0.3 | 1.8462e-07 |  |  | 2.674501e-06 | 14.47321 | -70.62226 | 458374.5 | 3356969.4 | 2.025785e-05
0.325 | 2.5976e-07 |  |  | 3.338067e-06 | 12.85099 | -61.86463 | 569102.8 | 3593514.9 | 2.175746e-05
0.35 | 3.5154e-07 |  |  | 3.993267e-06 | 11.36928 | -54.07389 | 677257.6 | 3804590.9 | 2.311156e-05
0.375 | 4.5958e-07 |  |  | 4.6724e-06 | 10.15811 | -44.01229 | 788328.6 | 3973485.8 | 2.421386e-05
0.4 | 5.852e-07 |  |  | 5.351267e-06 | 9.152299 | -36.67168 | 898208.7 | 4104964.4 | 2.509074e-05
0.425 | 7.2732e-07 |  |  | 6.055867e-06 | 8.318803 | -28.79852 | 1013530.4 | 4199017.3 | 2.57399e-05
0.45 | 8.8808e-07 |  |  | 6.8054e-06 | 7.656339 | -30.10106 | 1135684.2 | 4255038.5 | 2.615532e-05
0.475 | 1.06586e-06 |  |  | 7.2546e-06 | 6.829982 | -29.27032 | 1207159.0 | 4286835.2 | 2.641909e-05
0.5 | 1.2519e-06 |  |  | 7.875e-06 | 6.272048 | -14.61395 | 1306628.9 | 4293252.7 | 2.651843e-05
0.525 | 1.4615e-06 |  |  | 8.8052e-06 | 6.025572 | -12.43595 | 1458205.1 | 4281655.9 | 2.64982e-05
0.55 | 1.6907e-06 |  |  | 9.469e-06 | 5.605241 | -16.84303 | 1565174.4 | 4258239.1 | 2.639906e-05
0.575 | 1.9347e-06 |  |  | 1.0116e-05 | 5.226313 | -13.25646 | 1668968.9 | 4228419.4 | 2.625688e-05
0.6 | 2.1968e-06 |  |  | 1.083333e-05 | 4.930879 | -12.30261 | 1783954.8 | 4189267.5 | 2.604843e-05
0.625 | 2.4755e-06 |  |  | 1.139933e-05 | 4.607615 | -11.8999 | 1874780.1 | 4153498.6 | 2.585495e-05
0.65 | 2.7671e-06 |  |  | 1.203533e-05 | 4.346438 | -9.550029 | 1976873.3 | 4120429.3 | 2.567507e-05
0.675 | 3.0773e-06 |  |  | 1.2674e-05 | 4.120752 | -8.959823 | 2079145.8 | 4075041.0 | 2.541888e-05
0.7 | 3.4006e-06 |  |  | 1.326967e-05 | 3.900988 | -7.724774 | 2174114.9 | 4033938.5 | 2.518396e-05
0.725 | 3.7413e-06 |  |  | 1.396267e-05 | 3.731962 | -6.834743 | 2285547.5 | 3989238.8 | 2.492293e-05
0.75 | 4.0982e-06 |  |  | 1.4561e-05 | 3.553548 | -6.901782 | 2381293.1 | 3943598.5 | 2.465845e-05
0.775 | 4.4693e-06 |  |  | 1.516e-05 | 3.391651 | -6.071051 | 2476971.4 | 3884622.3 | 2.431221e-05
0.8 | 4.8563e-06 |  |  | 1.577733e-05 | 3.249035 | -5.407804 | 2575466.5 | 3835321.5 | 2.40196e-05
0.825 | 5.2581e-06 |  |  | 1.639267e-05 | 3.117174 | -5.457258 | 2673862.1 | 3798247.4 | 2.380081e-05
0.85 | 5.6754e-06 |  |  | 1.6907e-05 | 2.980071 | -4.836046 | 2755645.3 | 3773786.1 | 2.365981e-05
0.875 | 6.1043e-06 |  |  | 1.7572e-05 | 2.877121 | -3.831629 | 2861841.5 | 3701440.9 | 2.322384e-05
0.9 | 6.5538e-06 |  |  | 1.8209e-05 | 2.779427 | -4.392177 | 2963318.6 | 3581282.1 | 2.249188e-05
0.925 | 7.0137e-06 |  |  | 1.8669e-05 | 2.66151 | -4.159722 | 3036235.5 | 3554054.6 | 2.233387e-05
0.95 | 7.4879e-06 |  |  | 1.926667e-05 | 2.572839 | -3.837558 | 3131434.4 | 3541847.9 | 2.226926e-05
0.975 | 7.9764e-06 |  |  | 1.9713e-05 | 2.472329 | -3.057783 | 3201930.9 | 3504009.7 | 2.204706e-05
1 | 8.4754e-06 |  |  | 2.0503e-05 | 2.417246 | -2.587759 | 3328122.7 | 3486337.4 | 2.194812e-05
1.025 | 8.9998e-06 |  |  | 2.0988e-05 | 2.334105 | -3.696525 | 3405130.7 | 3463390.9 | 2.181616e-05
1.05 | 9.5242e-06 |  |  | 2.137933e-05 | 2.24337 | -2.907246 | 3466872.1 | 3438547.4 | 2.167259e-05
1.075 | 1.00704e-05 |  |  | 2.204867e-05 | 2.190277 | -1.756423 | 3573608.9 | 3409465.5 | 2.150256e-05
1.1 | 1.06264e-05 |  |  | 2.274467e-05 | 2.138795 | -3.35809 | 3684558.1 | 3384951.3 | 2.135986e-05
1.125 | 1.12028e-05 |  |  | 2.265067e-05 | 2.024434 | -4.948291 | 3667456.0 | 3334611.8 | 2.1057e-05
1.15 | 1.176e-05 |  |  | 2.264e-05 | 1.924054 | -1.06997 | 3663857.3 | 3303615.5 | 2.087373e-05
1.175 | 1.2344e-05 |  |  | 2.416933e-05 | 1.956833 | 0.4505884 | 3909355.0 | 3289870.9 | 2.079742e-05
1.2 | 1.2964e-05 |  |  | 2.486e-05 | 1.91898 | -2.513647 | 4019018.4 | 3251715.8 | 2.056954e-05
1.225 | 1.3584e-05 |  |  | 2.512e-05 | 1.848667 | -2.189445 | 4059199.4 | 3195488.9 | 2.022894e-05
1.25 | 1.4222e-05 |  |  | 2.578e-05 | 1.81282 | -1.585797 | 4163951.1 | 3129371.1 | 1.982753e-05
1.275 | 1.4872e-05 |  |  | 2.624e-05 | 1.764389 | -1.884556 | 4236318.4 | 3082546.2 | 1.954542e-05
1.3 | 1.5534e-05 |  |  | 2.672667e-05 | 1.720492 | -1.78885 | 4312923.1 | 3033034.5 | 1.924623e-05
1.325 | 1.6208e-05 |  |  | 2.715333e-05 | 1.675405 | -1.621661 | 4380015.0 | 2989315.5 | 1.898338e-05
1.35 | 1.6892e-05 |  |  | 2.766667e-05 | 1.637605 | -1.796725 | 4461027.3 | 2941761.3 | 1.869569e-05
1.375 | 1.759e-05 |  |  | 2.792e-05 | 1.587796 | -1.627187 | 4500068.5 | 2906579.4 | 1.848374e-05
1.4 | 1.829e-05 |  |  | 2.852e-05 | 1.55864 | -0.9982447 | 4594930.8 | 2795202.9 | 1.779997e-05
1.425 | 1.9016e-05 |  |  | 2.912e-05 | 1.531834 | -1.374143 | 4689824.6 | 2650167.6 | 1.690909e-05
1.45 | 1.9744e-05 |  |  | 2.941333e-05 | 1.489385 | -1.809026 | 4735276.1 | 2616189.4 | 1.670615e-05
1.475 | 2.0486e-05 |  |  | 2.961333e-05 | 1.446005 | -1.500563 | 4765673.2 | 2561918.9 | 1.637645e-05
1.5 | 2.1226e-05 |  |  | 3.004e-05 | 1.414711 | -1.192998 | 4832511.0 | 2480211.4 | 1.587671e-05
1.525 | 2.1988e-05 |  |  | 3.043333e-05 | 1.384612 | -1.202801 | 4893896.8 | 2437605.3 | 1.562043e-05
1.55 | 2.2748e-05 |  |  | 3.086e-05 | 1.356142 | -0.8659421 | 4960593.3 | 2367416.6 | 1.519238e-05
1.575 | 2.3532e-05 |  |  | 3.148667e-05 | 1.338289 | -1.032092 | 5059375.1 | 2285441.3 | 1.469056e-05
1.6 | 2.432e-05 |  |  | 3.171333e-05 | 1.303911 | -1.269467 | 5093832.2 | 2235374.2 | 1.438753e-05
1.625 | 2.5118e-05 |  |  | 3.206e-05 | 1.276395 | -1.278216 | 5147627.0 | 2158350.0 | 1.391515e-05
1.65 | 2.5922e-05 |  |  | 3.218667e-05 | 1.241827 | -1.0627 | 5166071.6 | 2055027.7 | 1.327861e-05
1.675 | 2.673e-05 |  |  | 3.275333e-05 | 1.225079 | -0.4483033 | 5255098.4 | 2007194.5 | 1.298771e-05
1.7 | 2.756e-05 |  |  | 3.340667e-05 | 1.212197 | -1.053651 | 5357960.1 | 1951994.5 | 1.2649e-05
1.725 | 2.8396e-05 |  |  | 3.332667e-05 | 1.173842 | -1.412024 | 5343128.2 | 1900288.5 | 1.233177e-05
1.75 | 2.9228e-05 |  |  | 3.356e-05 | 1.148027 | -0.6667332 | 5378524.0 | 1841210.6 | 1.196848e-05
1.775 | 3.0076e-05 |  |  | 3.414667e-05 | 1.135327 | -0.8515028 | 5470499.5 | 1742293.7 | 1.13555e-05
1.8 | 3.0932e-05 |  |  | 3.414667e-05 | 1.104092 | -1.272299 | 5468453.9 | 1641164.9 | 1.072866e-05
1.825 | 3.1784e-05 |  |  | 3.426e-05 | 1.077817 | -0.5967801 | 5484713.1 | 1559563.3 | 1.022407e-05
1.85 | 3.2648e-05 |  |  | 3.492667e-05 | 1.069638 | -0.7472289 | 5589514.2 | 1493361.2 | 9.815065e-06
1.875 | 3.3526e-05 |  |  | 3.481333e-05 | 1.038727 | -1.217795 | 5569458.3 | 1401226.5 | 9.243636e-06
1.9 | 3.439e-05 |  |  | 3.493333e-05 | 1.015539 | -0.472348 | 5586732.2 | 1323592.7 | 8.762597e-06
1.925 | 3.5276e-05 |  |  | 3.564e-05 | 1.010361 | -0.601959 | 5697866.8 | 1244741.1 | 8.274286e-06
1.95 | 3.6168e-05 |  |  | 3.56e-05 | 0.9844202 | -0.8699255 | 5689595.8 | 1178578.9 | 7.864242e-06
1.975 | 3.7058e-05 |  |  | 3.596667e-05 | 0.9703676 | -0.4651534 | 5746302.3 | 1157423.0 | 7.735065e-06
2 | 3.7966e-05 |  |  | 3.631333e-05 | 0.9565661 | -0.9046987 | 5799777.3 | 1125571.3 | 7.540087e-06
2.025 | 3.887e-05 |  |  | 3.603333e-05 | 0.9270746 | -1.012863 | 5752975.9 | 1056267.4 | 7.109957e-06
2.05 | 3.977e-05 |  |  | 3.617333e-05 | 0.9094857 | -0.5289079 | 5773240.2 | 1015200.5 | 6.856104e-06
2.075 | 4.068e-05 |  |  | 3.651333e-05 | 0.8975833 | -0.5783925 | 5825398.1 | 942872.9 | 6.406926e-06
2.1 | 4.1594e-05 |  |  | 3.657333e-05 | 0.879308 | -0.8169417 | 5832862.9 | 831307.5 | 5.711169e-06
2.125 | 4.2508e-05 |  |  | 3.652e-05 | 0.8591712 | -0.6520313 | 5822388.5 | 795293.2 | 5.488831e-06
2.15 | 4.3422e-05 |  |  | 3.679333e-05 | 0.8472713 | -0.3968374 | 5863984.0 | 707286.6 | 4.94026e-06
2.175 | 4.4348e-05 |  |  | 3.711333e-05 | 0.8368985 | -0.5560244 | 5912986.6 | 575252.4 | 4.114286e-06
2.2 | 4.5276e-05 |  |  | 3.713333e-05 | 0.8201781 | -0.582665 | 5914175.4 | 521958.2 | 3.781472e-06
2.225 | 4.6206e-05 |  |  | 3.739333e-05 | 0.8092333 | -0.3271938 | 5953572.7 | 464747.6 | 3.424069e-06
2.25 | 4.7146e-05 |  |  | 3.775333e-05 | 0.8007489 | -0.6100561 | 6008859.4 | 406464.1 | 3.058355e-06
2.275 | 4.809e-05 |  |  | 3.748667e-05 | 0.7796231 | -0.725569 | 5964401.6 | 384104 | 2.917403e-06
2.3 | 4.9022e-05 |  |  | 3.757333e-05 | 0.766313 | -0.5242931 | 5976172.7 | 304748.9 | 2.418355e-06
2.325 | 4.9968e-05 |  |  | 3.754e-05 | 0.7514166 | -0.7339794 | 5968813.2 | 228881.7 | 1.941126e-06
2.35 | 5.0898e-05 |  |  | 3.728e-05 | 0.7323855 | -0.4305533 | 5925431.4 | 204133.2 | 1.785628e-06
2.375 | 5.1836e-05 |  |  | 3.776e-05 | 0.728397 | -0.3622042 | 5999657.6 | 166218.2 | 1.547359e-06
2.4 | 5.2782e-05 |  |  | 3.754e-05 | 0.7113221 | -0.8305534 | 5962648.5 | 71003.69 | 9.475325e-07
2.425 | 5.3712e-05 |  |  | 3.714667e-05 | 0.6915703 | -0.4846545 | 5898213.2 | -4100.479 | 4.737662e-07
2.45 | 5.4644e-05 |  |  | 3.754e-05 | 0.6869381 | -0.1840939 | 5958687.6 | -53861.48 | 1.58961e-07
2.475 | 5.5588e-05 |  |  | 3.772667e-05 | 0.6787211 | -0.5010689 | 5986328.7 | -142923.7 | -4.048485e-07
2.5 | 5.6528e-05 |  |  | 3.752e-05 | 0.6637567 | -0.4439248 | 5951559.5 | -158263.9 | -5.038961e-07
2.525 | 5.7466e-05 |  |  | 3.772667e-05 | 0.6564403 | -0.4284977 | 5982415.4 | -171191.1 | -5.894372e-07
2.55 | 5.8412e-05 |  |  | 3.748667e-05 | 0.6418688 | -0.5303457 | 5942445.0 | -246389 | -1.068398e-06
2.575 | 5.9342e-05 |  |  | 3.752e-05 | 0.632167 | -0.2219938 | 5945815.7 | -267600.8 | -1.205541e-06
2.6 | 6.029e-05 |  |  | 3.79e-05 | 0.6286743 | -0.2519685 | 6004103.1 | -304681.2 | -1.442424e-06
2.625 | 6.1234e-05 |  |  | 3.781333e-05 | 0.6174825 | -0.6288935 | 5988416.7 | -395317.3 | -2.01697e-06
2.65 | 6.2178e-05 |  |  | 3.73e-05 | 0.599983 | -0.5455718 | 5905192.4 | -364251.6 | -1.821645e-06
2.675 | 6.3102e-05 |  |  | 3.732e-05 | 0.5913047 | -0.2871439 | 5906430.1 | -387898.7 | -1.972294e-06
2.7 | 6.4044e-05 |  |  | 3.732667e-05 | 0.5829231 | -0.5373607 | 5905557.5 | -532232.3 | -2.886926e-06
2.725 | 6.4966e-05 |  |  | 3.684667e-05 | 0.5671466 | -0.2776601 | 5827851.9 | -628168.1 | -3.49645e-06
2.75 | 6.5892e-05 |  |  | 3.742667e-05 | 0.5679269 | -0.1877385 | 5917797.5 | -612635.7 | -3.399827e-06
2.775 | 6.6832e-05 |  |  | 3.706e-05 | 0.5546329 | -0.6730858 | 5858049.8 | -648180.5 | -3.625263e-06
2.8 | 6.7744e-05 |  |  | 3.652667e-05 | 0.5391348 | -0.2927189 | 5772001.2 | -663172.3 | -3.72117e-06
2.825 | 6.8664e-05 |  |  | 3.699333e-05 | 0.538736 | -0.1512285 | 5843736.1 | -702095.3 | -3.968077e-06
2.85 | 6.959e-05 |  |  | 3.678e-05 | 0.5285675 | -0.5594538 | 5808040.9 | -738011.3 | -4.196078e-06
2.875 | 7.0502e-05 |  |  | 3.634e-05 | 0.5154623 | -0.1040168 | 5736588.9 | -712454.1 | -4.036078e-06
2.9 | 7.1414e-05 |  |  | 3.72e-05 | 0.5207817 | -0.06619387 | 5870331.9 | -672785 | -3.786667e-06
2.925 | 7.2354e-05 |  |  | 3.672e-05 | 0.5076553 | -0.8102758 | 5792787.2 | -701066 | -3.966007e-06
2.95 | 7.3246e-05 |  |  | 3.56e-05 | 0.4859692 | -0.6259342 | 5614358.2 | -715707 | -4.058608e-06
2.975 | 7.4142e-05 |  |  | 3.56e-05 | 0.4800447 | -0.07745461 | 5612616.7 | -708053.9 | -4.009324e-06
3 | 7.5038e-05 |  |  | 3.656e-05 | 0.4876773 | 0.9133595 | 5762180.8 | -826309.7 | -4.756364e-06

## Summary
device | VTON (V) | VTOFF (V) | VTR (V) | VTR_deriv_gm_over_cgg (V) | VTR_deriv_gm (V) | VT_gm_by_id (V) | VT_gm_by_cgg (V) | VT_gm (V) | window_length | polyorder | npts_fit | off_frac | on_frac | VOV_limit | ID_limit | trough_frac | peak_frac | slope_window
Si nFET | 0.5503962 | 0.4676977 | 0.08269849 | 0.07517627 | 0.1194926 | 0.4876832 | 0.5628595 | 0.6071759 | 5 | 3 | 3 | 0.001 | 0.2 | 4 | 2e-12 | 0.9 | 0.5 | 15
OSFET | 0.9840927 | 0.2466565 | 0.7374362 | 0.6758976 | 0.6908516 | 0.1872065 | 0.8631041 | 0.8780582 | 5 | 3 | 3 | 0.001 | 0.2 | 4 | 2e-12 | 0.9 | 0.5 | 21